## blad 2
Specification Sealoflex bitumen (date: 7 Oktober 2011) Production unit Schagen, Noord-Holland, The Netherlands
| Abbreviation between brackets | Type of application
| (explanation) | (for details see specific brochure)
SFB 3-50 |  | Base, binder and surface courses for heavy duty roads
SFB 3-70 |  | Base, binder and surface courses for heavy duty roads
SFB 3-100 |  | Thin surface courses
SFB 3-100 (EM) | Emulsion | Bitumen emulsions (tack / bond coats)
SFB 5 (EM) | Emulsion | Bitumen emulsions (cold asphalt mixtures)
SFB 5-20 (JR) | Jet fuel resistant | Improved resistance against fuels, oils and chemicals for heavy duty binder and surface courses of industrial pavements
SFB 5-50 (HS) | High stability | Base, binder and surface courses for heavy duty roads, industrial pavements and airports
SFB 5-50 (HT) | High toughness | Base, binder and surface courses for heavy duty roads, industrial pavements and airports (including on CTB or PCC)
SFB 5-50 (PA) | Porous asphalt | Porous surface courses
SFB 5-90 |  | Interlayer asphalt mixtures / jointless asphalt pavement
SFB 5-90 (HS) | High stability | Interlayer asphalt mixtures / jointless asphalt pavement (including trenches) for heavy duty traffic or shallow depth applications
SFB 8-20 (JR) | Jet fuel resistant | Replacement for grouted macadam on industrial pavements
TFB 2 | Topflex bitumen | Asphalt mixtures for areas subject to uneven settlements, for recreational fields, for bicycle paths and for footways
Multiflex 100 S |  | Asphalt mixtures with high resistance against rutting for binder and surface cources when ruttting is the only criterion
BituColor |  | Coloured asphalt for lightly loaded pavements (regular traffic)
Sealoflex Color |  | Coloured asphalt for heavily loaded pavements or increased service life
Sealoflex Bright |  | Natural coloured asphalt
SFB 130A | SFB 120/200-40 A | PMB according German specifications (TL PmB StB 2007)
SFB 65A | SFB 45/80-50 A | PMB according German specifications (TL PmB StB 2007)
SFB 45A | SFB 25/55-55 A | PMB according German specifications (TL PmB StB 2007)
SFB 25A | SFB 10/40-65 A | PMB according German specifications (TL PmB StB 2007)
Sealoflex SC-3 |  | Stress absorbing SAMI
Sealoflex SC-4 |  | Stress absorbing SAMI / bond coat for asphalt reinforcement
Sealoflex SC-6 |  | Waterproofing of concrete structures which are being overlaid with asphalt or concrete
Sealoflex SC-6 (JR) | Jet fuel resistant | Waterproofing of asphalt structures (soil protecting application)
Sealofill A |  | Crack filling compounds for filling (narrow) cracks, with a maximum width of 15 mm
Sealofill B |  | Crack filling compounds for filling (wide) cracks, with a minimum width of 10 mm
Sealofill C |  | Joint filler according to ASTM specification
RES B1 |  | Road Energy Systems lightly loaded pavements (regular traffic)
RES B2 |  | Road Energy Systems heavily loaded pavements or on a slope